## 鉑金材料蠕變應力壽命估算
項目名稱 | 設備名稱 | 使用鉑金材料 |  | c5 | c4 | c3 | c2 | c1 | c0 | 使用溫度(℃) |  | a(T) | b(T) | 使用條件 | 輸入鉑金使用應力(Mpa) | 鉑金使用壽命(HR) | 實際使用壽命(HR) | 誤差(%)
aaa |  | Umicore-FKS-Rigilit-PtRh10 | Ca | -3.004845e-11 | 2.255412e-07 | -0.0006739903 | 1.002341 | -742.494 | 219352.3 | 1400 | 1673.15 | -324.5422 | 2792.447 | 1 | 20 | 78.87053 |  |  | 1673.15 | a | -324.5422
|  |  | Cb | 1.900681e-10 | -1.436176e-06 | 0.004323662 | -6.480952 | 4836.1 | -1434373 | [10 empty] | b | 2792.447
|  | Umicore-FKS-Rigilit-Pt | Ca | 2.762393e-11 | -2.129091e-07 | 0.0006547531 | -1.004379 | 767.7714 | -233817.3 | 1400 | 1673.15 | -452.6121 | 2489.738 | 1 | 20 | 4.9132 |  |  | 1000 | σ | 12.21979
|  |  | Cb | 6.626563e-11 | -5.000602e-07 | 0.001505653 | -2.262139 | 1697.076 | -506558.1
|  | Umicore-PtRh 10 | Ca | 4.507634e-11 | -3.420564e-07 | 0.001035489 | -1.563124 | 1176.145 | -352987.5 | 1400 | 1673.15 | -468.3456 | 1935.081 | 1 | 20 | 0.3046829 |  |  | 1673.15 | a | -452.6121
|  |  | Cb | -2.854233e-11 | 2.232973e-07 | -0.0006965167 | 1.081183 | -834.7865 | 258665.6 | [10 empty] | b | 2489.738
|  | Umicore-PtRh 20 | Ca | 1.210599e-11 | -8.900117e-08 | 0.000260411 | -0.3792111 | 274.515 | -79158.71 | 1400 | 1673.15 | -448.3446 | 2310.679 | 1 | 20 | 1.988687 |  |  | 1000 | σ | 4.747987
|  |  | Cb | 3.585565e-11 | -2.745654e-07 | 0.0008381314 | -1.276251 | 969.9115 | -291844.3
|  | Tanaka-ZGS-PtRh 10 | Ca | -3.111816e-11 | 2.288748e-07 | -0.0006704143 | 0.9772903 | -709.4058 | 205194.8 | 1200 | 1473.15 | -265.0989 | 2745.312 | 1 | 16.3 | 4165.794 | 1000 | 316.6% | 1673.15 | a | -468.3456
|  |  | Cb | 4.41969e-10 | -3.365265e-06 | 0.01020825 | -15.42235 | 11606.88 | -3479632 | [10 empty] | b | 1935.081
|  | Tanaka-ZGS-Pt | Ca | 1.697763e-10 | -1.318982e-06 | 0.004079551 | -6.279521 | 4810.142 | -1466926 | 1400 | 1673.15 | -325.5738 | 2330.176 | 1 | 6.5 | 953.9169 | 1000 | 4.608% | 1000 | σ | 2.07393
|  |  | Cb | 4.061288e-10 | -3.032907e-06 | 0.009029327 | -13.398 | 9911.02 | -2922593
|  | Tanaka-PtRh 10 | Ca | 0 | 0 | 4.582428e-06 | -0.02175908 | 34.05233 | -18011.13 | 1400 | 1673.15 | -486.0283 | 2103.833 | 1 | 2.4 | 1046.517 | 1000 | 4.652% | 1673.15 | a | -448.3446
|  |  | Cb | 0 | 0 | -1.919538e-05 | 0.08928093 | -138.8957 | 74470 | [10 empty] | b | 2310.679
|  | Tanaka-PtRh 20 | Ca | 0 | 0 | -6.227693e-06 | 0.02709531 | -39.55556 | 18921.05 | 1400 | 1673.15 | -579.5776 | 2447.711 | 1 | 2.65 | 1003.283 | 1000 | 0.3283% | 1000 | σ | 3.776957
|  |  | Cb | 0 | 0 | -9.688009e-06 | 0.04583599 | -72.67801 | 41111.59
|  | Tanaka-Pure Pt | Ca | 0 | 0 | -2.370299e-05 | 0.1117253 | -174.9494 | 90634.68 | 1400 | 1673.15 | -336.3217 | 1046.245 | 1 | 1.05 | 1012.585 | 1000 | 1.259%
|  |  | Cb | 0 | 0 | -3.693292e-06 | 0.006310574 | 4.564704 | -6958.314
|  |  |  | Tanaka-ZGS-Pt | [10 empty] | 10.9
1500C
|  |  |  | time | 1 | 10 | 100 | 1000 | 10000 | [5 empty] | 6.5
|  |  |  | stress | 24 | 13 | 7.1 | 4 | 2.3
|  |  |  | 1400C | [10 empty] | 2.4
|  |  |  | time | 1 | 10 | 100 | 1000 | 10000
|  |  |  | stress | 25.5 | 16 | 10 | 6.5 | 4.3 | [5 empty] | 2.65
1300C
|  |  |  | time | 1 | 10 | 100 | 1000 | 10000 | [5 empty] | 1.05
|  |  |  | stress | 34 | 22.6 | 15.5 | 10.5 | 6.9
1200C
|  |  |  | time | 1 | 10 | 100 | 1000 | 10000
|  |  |  | stress | 40 | 26 | 18 | 12 | 8.4
1100C
|  |  |  | time | 1 | 10 | 100 | 1000 | 10000
|  |  |  | stress | 44.5 | 32.5 | 24 | 17.5 | 13.4
1000C
|  |  |  | time | 1 | 10 | 100 | 1000 | 10000
|  |  |  | stress | 48 | 36.8 | 28.3 | 21.7 | 16.6
Tanaka-ZGSPtRh10
1500C
|  |  |  | time | 1 | 10 | 100 | 1000 | 10000
|  |  |  | stress | 43 | 22 | 11.7 | 6.2 | 3.3
1400C
|  |  |  | time | 1 | 10 | 100 | 1000 | 10000
|  |  |  | stress | 57 | 31.7 | 18.5 | 10.9 | 6.2
1300C
|  |  |  | time | 1 | 10 | 100 | 1000 | 10000
|  |  |  | stress | 71 | 43 | 26.5 | 16.3 | 10
1200C
|  |  |  | time | 1 | 10 | 100 | 1000 | 10000
|  |  |  | stress | 74 | 48 | 31.5 | 21.3 | 14
1100C
|  |  |  | time | 1 | 10 | 100 | 1000 | 10000
|  |  |  | stress | 81.2 | 58.3 | 41.5 | 29.3 | 21.3
1000C
|  |  |  | time | 1 | 10 | 100 | 1000 | 10000
|  |  |  | stress | 85 | 64.5 | 49 | 37.8 | 28.7
Tanaka-PtRh10
1400C
|  |  |  | time | 1 | 10 | 100 | 1000 | 10000
|  |  |  | stress | 18 | 9.3 | 4.8 | 2.4 | 1.25
1300C
|  |  |  | time | 1 | 10 | 100 | 1000 | 10000
|  |  |  | stress | 24.6 | 12.6 | 6.6 | 3.4 | 1.75
1200C
|  |  |  | time | 1 | 10 | 100 | 1000 | 10000
|  |  |  | stress | 33.1 | 17.4 | 9.1 | 4.7 | 2.43
1100C
|  |  |  | time | 1 | 10 | 100 | 1000 | 10000
|  |  |  | stress | 55 | 27.5 | 13.5 | 6.8 | 3.4
Tanaka-PtRh20
1400C
|  |  |  | time | 1 | 10 | 100 | 1000 | 10000
|  |  |  | stress | 28.9 | 13.3 | 5.8 | 2.65 | 1.2
1300C
|  |  |  | time | 1 | 10 | 100 | 1000 | 10000
|  |  |  | stress | 38.6 | 18.7 | 9 | 4.35 | 2.12
1200C
|  |  |  | time | 1 | 10 | 100 | 1000 | 10000
|  |  |  | stress | 53 | 26.2 | 12.8 | 6.3 | 3
1100C
|  |  |  | time | 1 | 10 | 100 | 1000 | 10000
|  |  |  | stress | 85.5 | 42 | 20.4 | 9.9 | 4.8
Tanaka-Pure Pt
1400C
|  |  |  | time | 0.1 | 1 | 10 | 100 | 1000 | 10000
|  |  |  | stress | 6.7 | 4.2 | 2.65 | 1.7 | 1.05 | 0.66
1300C
|  |  |  | time | 0.1 | 1 | 10 | 100 | 1000 | 10000
|  |  |  | stress | 14.5 | 8.4 | 5 | 2.9 | 1.7 | 0.95
1200C
|  |  |  | time | 0.1 | 1 | 10 | 100 | 1000 | 10000
|  |  |  | stress | 25 | 13.3 | 7 | 3.7 | 2 | 1.03
1100C
|  |  |  | time | 0.1 | 1 | 10 | 100 | 1000 | 10000
|  |  |  | stress | 26.3 | 15.7 | 9.6 | 5.7 | 3.4 | 2.05
[15 empty] | 使用條件 |  | 鉑金材料 |  | c5 | c4 | c3 | c2 | c1 | c0
[15 empty] | 輸入鉑金使用應力(Mpa) | 1 | Umicore-FKS-Rigilit-PtRh10 | a | -3.004845e-11 | 2.255412e-07 | -0.0006739903 | 1.002341 | -742.494 | 219352.3
[15 empty] | 輸入鉑金使用壽命(HR) | 2 | Umicore-FKS-Rigilit-Pt | a | 2.762393e-11 | -2.129091e-07 | 0.0006547531 | -1.004379 | 767.7714 | -233817.3
[17 empty] | Umicore-PtRh 10 | a | 4.507634e-11 | -3.420564e-07 | 0.001035489 | -1.563124 | 1176.145 | -352987.5
[17 empty] | Umicore-PtRh 20 | a | 1.210599e-11 | -8.900117e-08 | 0.000260411 | -0.3792111 | 274.515 | -79158.71
[17 empty] | Tanaka-ZGS-Pt | a | 1.697763e-10 | -1.318982e-06 | 0.004079551 | -6.279521 | 4810.142 | -1466926
[17 empty] | Tanaka-ZGS-PtRh 10 | a | -3.111816e-11 | 2.288748e-07 | -0.0006704143 | 0.9772903 | -709.4058 | 205194.8
[17 empty] | Tanaka-PtRh 10 | a | 0 | 0 | 4.582428e-06 | -0.02175908 | 34.05233 | -18011.13
[17 empty] | Tanaka-PtRh 20 | a | 0 | 0 | -6.227693e-06 | 0.02709531 | -39.55556 | 18921.05
[17 empty] | Tanaka-Pure Pt | a | 0 | 0 | -2.370299e-05 | 0.1117253 | -174.9494 | 90634.68
[19 empty] | c5 | c4 | c3 | c2 | c1 | c0
[17 empty] | Umicore-FKS-Rigilit-PtRh10 | b | 1.900681e-10 | -1.436176e-06 | 0.004323662 | -6.480952 | 4836.1 | -1434373
[17 empty] | Umicore-FKS-Rigilit-Pt | b | 6.626563e-11 | -5.000602e-07 | 0.001505653 | -2.262139 | 1697.076 | -506558.1
[17 empty] | Umicore-PtRh 10 | b | -2.854233e-11 | 2.232973e-07 | -0.0006965167 | 1.081183 | -834.7865 | 258665.6
[17 empty] | Umicore-PtRh 20 | b | 3.585565e-11 | -2.745654e-07 | 0.0008381314 | -1.276251 | 969.9115 | -291844.3
[17 empty] | Tanaka-ZGS-Pt | b | 4.061288e-10 | -3.032907e-06 | 0.009029327 | -13.398 | 9911.02 | -2922593
[17 empty] | Tanaka-ZGS-PtRh 10 | b | 4.41969e-10 | -3.365265e-06 | 0.01020825 | -15.42235 | 11606.88 | -3479632
[17 empty] | Tanaka-PtRh 10 | b | 0 | 0 | -1.919538e-05 | 0.08928093 | -138.8957 | 74470
[17 empty] | Tanaka-PtRh 20 | b | 0 | 0 | -9.688009e-06 | 0.04583599 | -72.67801 | 41111.59
[17 empty] | Tanaka-Pure Pt | b | 0 | 0 | -3.693292e-06 | 0.006310574 | 4.564704 | -6958.314