## 鉑金電氣計算
紅色標題為可改變或輸入欄
|  | 鉑金合金 材料種類 | 電阻率係數值 |  |  |  | 設計操作溫度 | 導體電阻率 | (鉑金) 管內直徑 |  |  | 導電長度 | 鉑金管厚度 | 電氣導體橫截面積 |  | 導體電阻 | 電流密度 | 電流 |  | 電壓 | 一次側功率
|  |  | α | β | ρ0 | T0 | T [ °C ] | ρ [ μΩcm²/cm ] | D [ mm ] |  |  | L [ mm ] | t [ mm ] | A [ mm2 ] | S-F | R [ μΩ ] | J [ A / mm² ] | I [ A ] |  | U [ V ] | P [ kW ]
HC1 | 铂金水平分配上板-1 | Pt | 0.003967841 | -5.84931e-07 | 9.83 | 0 | 1150 | 47.08026 | 266.18 |  |  | 129 | 0.7 | 186.326 | 1 | 325.9531 | 6 | 1117.956 |  | 0.3644012 | 0.4073845
| 鉑金法藍-1 | Pt | 0.003967841 | -5.84931e-07 | 9.83 | 0 | 1150 | 47.08026 | 133 |  |  | 435 | 1.3 | 172.9 | 0.9279435 | 1184.495 | 6.465911 | 1117.956 |  | 1.324213 | 1.480412
| 鉑金法藍-2 | Pt | 0.003967841 | -5.84931e-07 | 9.83 | 0 | 1150 | 47.08026 | 133 |  |  | 435 | 2 | 266 | 1.427605 | 769.9215 | 4.202842 | 1117.956 |  | 0.8607383 | 0.9622676
[20 empty] | 2.549352 | 2.850064
HC2 | 铂金水平分配上板-2 | Pt | 0.003967841 | -5.84931e-07 | 9.83 | 0 | 1150 | 47.08026 | 266.18 |  |  | 351 | 0.7 | 186.326 | 1 | 886.8955 | 6 | 1117.956 |  | 0.9915102 | 1.108465
| 鉑金法藍-2 | Pt | 0.003967841 | -5.84931e-07 | 9.83 | 0 | 1150 | 47.08026 | 133 |  |  | 435 | 2 | 266 | 1.427605 | 769.9215 | 6.304263 | 1676.934 | 1676.934 | 1.291107 | 2.165102
| 鉑金法藍-3 | Pt | 0.003967841 | -5.84931e-07 | 9.83 | 0 | 1150 | 47.08026 | 133 |  |  | 435 | 2 | 266 | 1.427605 | 769.9215 | 6.304263 | 1676.934 | 1676.934 | 1.291107 | 2.165102
[20 empty] | 3.573725 | 5.438669
HC3 | 铂金水平分配上板-3 | Pt | 0.003967841 | -5.84931e-07 | 9.83 | 0 | 1150 | 47.08026 | 266.18 |  |  | 129 | 0.7 | 186.326 | 1 | 325.9531 | 6 | 1117.956 |  | 0.3644012 | 0.4073845
| 鉑金法藍-3 | Pt | 0.003967841 | -5.84931e-07 | 9.83 | 0 | 1150 | 47.08026 | 133 |  |  | 435 | 2 | 266 | 1.427605 | 769.9215 | 4.202842 | 1117.956 |  | 0.8607383 | 0.9622676
| 鉑金法藍-4 | Pt | 0.003967841 | -5.84931e-07 | 9.83 | 0 | 1150 | 47.08026 | 133 |  |  | 435 | 1.3 | 172.9 | 0.9279435 | 1184.495 | 6.465911 | 1117.956 |  | 1.324213 | 1.480412
[20 empty] | 2.549352 | 2.850064 | 11.1388
名稱 | 符號 | 單位 |  | 材料種類 |  | 在不同溫度[T,°C] 下的電阻率 [ρ,μΩcm²/cm]
導體電阻率 | ρ | [V] |  |  |  | 溫度T,°C | [16 empty] | 電阻率係數值
電氣導線橫截面積 | A | [mm2] |  |  |  | 0 | 20 | 100 | 200 | 300 | 400 | 500 | 600 | 700 | 800 | 900 | 1000 | 1100 | 1200 | 1300 | 1400 | 1500 | α | β | ρ0 | T0
導電長度 | L | [mm] |  | Pt | 測試值 | 9.83 | 10.6 | 13.7 | 17.4 | 21 | 24.5 | 27.9 | 31.2 | 34.3 | 37.3 | 40.3 | 43.1 | 45.8 | 48.3 | 50.8 | 53.2 | 55.4 | 0.003967841 | -5.84931e-07 | 9.83 | 0
電流密度 | J | [Ampere/mm²] |  |  | 計算值 | 9.83 | 10.60778 | 13.67289 | 17.40078 | 21.01368 | 24.51157 | 27.89447 | 31.16237 | 34.31528 | 37.35319 | 40.27609 | 43.08401 | 45.77692 | 48.35484 | 50.81776 | 53.16568 | 55.39861
電阻 | R | [Ω.cm² / cm] |  |  | 平方差,SSE | 0 | 6.049144e-05 | 0.0007349982 | 6.097514e-07 | 0.0001870097 | 0.0001339112 | 3.056522e-05 | 0.001415761 | 0.0002334159 | 0.002828652 | 0.0005714604 | 0.0002557755 | 0.0005326016 | 0.003007341 | 0.0003153885 | 0.001177746 | 1.941027e-06 | SSE | 0.01148767
電壓 | U | [V] |  | FKS16 Pt | 測試值 | 10 | 11.7 | 13 | 16 | 19 | 22 | 25 | 28 | 34.2 | 36.9 | 39 | 41.8 | 44 | 46.3 | 48.3 | 50.2 | 52.1 | 0.003529275 | -4.428617e-07 | 10 | 0
電流 | I | [Ampere] |  |  | 計算值 | 10 | 10.70408 | 13.48499 | 16.88141 | 20.18925 | 23.40852 | 26.53922 | 29.58135 | 32.5349 | 35.39989 | 38.1763 | 40.86414 | 43.4634 | 45.97409 | 48.39622 | 50.72976 | 52.97474
功率 | P | [W] |  |  | 平方差,SSE | 0 | 0.9918495 | 0.2352144 | 0.7768763 | 1.414316 | 1.983935 | 2.369205 | 2.500666 | 2.772543 | 2.250338 | 0.6784855 | 0.8758419 | 0.2879381 | 0.1062142 | 0.009257469 | 0.2806503 | 0.7651713 | SSE | 18.2985
|  |  |  | Pt-Rh 90-10 | 測試值 | 19.1 | 19.4 | 22 | 24 | 26 | 28 | 30 | 32 | 38.5 | 41.1 | 43.1 | 45.7 | 47.9 | 50.1 | 52.1 | 54.2 | 56.1 | 0.001348345 | -1.257265e-08 | 19.1 | 0
[5 empty] | 計算值 | 19.1 | 19.61497 | 21.67294 | 24.24107 | 26.8044 | 29.36293 | 31.91666 | 34.46558 | 37.0097 | 39.54902 | 42.08354 | 44.61325 | 47.13816 | 49.65827 | 52.17357 | 54.68407 | 57.18977
[5 empty] | 平方差,SSE | 0 | 0.04621284 | 0.1069699 | 0.05811581 | 0.6470661 | 1.857587 | 3.673585 | 6.079102 | 2.220981 | 2.40553 | 1.033195 | 1.181024 | 0.5803989 | 0.1951271 | 0.005412912 | 0.2343278 | 1.187605 | SSE | 21.51224
|  |  |  | Pt-Rh 80-20 | 測試值 |  | 20.8 | [9 empty] | 43.3 |  | 48.2 | 50 | 51.6 | 53.2 | 0.00125122 | -1.286233e-07 | 20.8 | 20
[5 empty] | 計算值 |  | 20.8 | 0 | 0 | 0 | 0 | 0 | 0 | 0 | 0 | 0 | 43.73544 | 0 | 47.78476 | 49.72915 | 51.62004 | 53.45743
[5 empty] | 平方差,SSE |  | 0 | 0 | 0 | 0 | 0 | 0 | 0 | 0 | 0 | 0 | 0.1896084 | 0 | 0.1724272 | 0.07335781 | 0.0004017335 | 0.06626802 | SSE | 0.5020631
|  |  |  | FKS16 PtRh-9010 | 測試值 | 19.9 | 20.1 | 23 | 26 | 29 | 32 | 35 | 38 | 40 | 42.7 | 44.6 | 47.7 | 50 | 52.3 | 54.4 | 56.6 | 58.6 | 0.001591868 | -1.978599e-07 | 19.9 | 0
[5 empty] | 計算值 | 19.9 | 20.53199 | 23.02844 | 26.07814 | 29.04909 | 31.94129 | 34.75474 | 37.48944 | 40.1454 | 42.7226 | 45.22106 | 47.64077 | 49.98173 | 52.24395 | 54.42741 | 56.53213 | 58.5581
[5 empty] | 平方差,SSE | 0 | 0.1866142 | 0.0008090688 | 0.006105862 | 0.002409598 | 0.003447212 | 0.06015336 | 0.2606704 | 0.02113991 | 0.0005108539 | 0.3857158 | 0.003508181 | 0.0003337296 | 0.00314215 | 0.0007513221 | 0.004606725 | 0.001755964 | SSE | 0.9416744
|  |  |  | Pd | 測試值 | 9.73 | 10 | 10.25 | 16.81 | 20.22 | 23.62 | 26.47 | 29.31 | 31.76 | 34.21 | 35.74 | 37.27 | [5 empty] | 0.00391162 | -1.029395e-06 | 9.73 | 0
[5 empty] | 計算值 | 9.73 | 10.48719 | 13.43585 | 16.94137 | 20.24658 | 23.35146 | 26.25602 | 28.96027 | 31.46419 | 33.7678 | 35.87108 | 37.77404
[5 empty] | 平方差,SSE | 0 | 0.2373587 | 10.14961 | 0.01725831 | 0.000706275 | 0.0721135 | 0.04578544 | 0.1223121 | 0.08750227 | 0.1955449 | 0.01718152 | 0.2540572 | [5 empty] | SSE | 11.19943
|  |  |  | Ni | 測試值 | 8.5 | 9 | 13 | 19 | 26 | 33 | 37 | 40 | 43 | 45 | 48 | 51 | [5 empty] | 0.007880806 | -2.946805e-06 | 8.5 | 0
[5 empty] | 計算值 | 8.5 | 9.829718 | 14.94821 | 20.89546 | 26.34175 | 31.28708 | 35.73146 | 39.67489 | 43.11735 | 46.05886 | 48.49941 | 50.43901
[5 empty] | 平方差,SSE | 0 | 0.6884317 | 3.795508 | 3.592754 | 0.1167923 | 2.934078 | 1.609183 | 0.1056989 | 0.01377147 | 1.121186 | 0.2494128 | 0.3147126 | [5 empty] | SSE | 14.54153
|  |  |  | Cu |  |  | 1.7 | [15 empty] | 0 | 0 | 1.7 | 0
[23 empty] | SSE | 0