## 鉑金热膨胀计算
Pt合金的熱膨脹性( LT/L0)，熱線性膨脹係數(α x 10-6) | [16 empty] | 线膨胀系数
Temp(℃） | Pt (LT/L0) | Pt (α) | PtRh10 (LT/L0) | PtRh10 (α) | PtRh20 (LT/L0) | PtRh20 (α) | PtRh30 (LT/L0) | PtRh30 (α) | PtRh95 (LT/L0) | PtRh95 (α) | Rh (LT/L0) | Rh (α) | PtAu5 (LT/L0) | PtAu5 (α) | ZGSPt | ZGSPtRh10% | 材料 | Pt | ZGSPt | PtRh10% | ZGSPtRh10% | ZGSPtAu5%
0 | 1 | 0 | 1 | 0 | 1 | 0 | 1 | 0 | 1 | 0 | 1 | 0 | 1 | 0 |  |  | 500 | 9.54×10-6 | 9.5×10-6 | 10.2×10-6 | 10.2×10-6 | 10.0×10-6
100 | 1.0009 | 9 | 1.001 | 10 | 1.0006 | 6 | 1.0009 | 9 | 1.001 | 10 | 1.0009 | 9 | 1.0009 | 9 |  |  | 1000 | 10.19×10-6 | 10.2×10-6 | 10.6×10-6 | 10.6×10-6 | 12.5×10-6
200 | 1.0018 | 9 | 1.002 | 10 | 1.0014 | 7 | 1.0017 | 8.5 | 1.0018 | 9 | 1.0018 | 9 | 1.0018 | 9 |  |  | 1200 | - | 10.6×10-6 | 10.9×10-6 | 11.0×10-6 | 13.1×10-6
300 | 1.0028 | 9.333333 | 1.003 | 10 | 1.0023 | 7.666667 | 1.0027 | 9 | 1.0027 | 9 | 1.0028 | 9.333333 | 1.0028 | 9.333333 |  |  | 1300 | - | 10.7×10-6 | 11.1×10-6 | 11.2×10-6 | 14.3×10-6
400 | 1.0038 | 9.5 | 1.0041 | 10.25 | 1.0032 | 8 | 1.0035 | 8.75 | 1.0036 | 9 | 1.0039 | 9.75 | 1.0038 | 9.5
500 | 1.0048 | 9.6 | 1.0051 | 10.2 | 1.0043 | 8.6 | 1.0045 | 9 | 1.0045 | 9 | 1.0049 | 9.8 | 1.0048 | 9.6 | 9.5 | 10.2
600 | 1.0058 | 9.666667 | 1.0061 | 10.16667 | 1.0053 | 8.833333 | 1.0054 | 9 | 1.0054 | 9 | 1.006 | 10 | 1.0059 | 9.833333
700 | 1.0069 | 9.857143 | 1.0072 | 10.28571 | 1.0063 | 9 | 1.0064 | 9.142857 | 1.0065 | 9.285714 | 1.0071 | 10.14286 | 1.007 | 10
800 | 1.0079 | 9.875 | 1.0083 | 10.375 | 1.0075 | 9.375 | 1.0075 | 9.375 | 1.0076 | 9.5 | 1.0083 | 10.375 | 1.0081 | 10.125
900 | 1.0091 | 10.11111 | 1.0094 | 10.44444 | 1.0087 | 9.666667 | 1.0085 | 9.444444 | 1.0087 | 9.666667 | 1.0095 | 10.55556 | 1.0093 | 10.33333 |  |  | PT | T | L0 |  | α | LT | ∆L
1000 | 1.0102 | 10.2 | 1.0106 | 10.6 | 1.0099 | 9.9 | 1.0097 | 9.7 | 1.01 | 10 | 1.0108 | 10.8 | 1.0106 | 10.6 | 10.2 | 10.6 |  | 950 | 780 |  | 10.13502 | 787.5101 | 7.510052
1100 | 0 | 0 | 1.0117 | 10.63636 | 1.0112 | 10.18182 | 1.0109 | 9.909091 | 1.0113 | 10.27273 | 1.0121 | 11 | 1.0116 | 10.54545 |  |  |  | 1150 | 247.0362 |  | 10.4325 | 250.000001 | 2.963787
1200 | 0 | 0 | 1.0131 | 10.91667 | 1.0125 | 10.41667 | 1.0121 | 10.08333 | 1.0128 | 10.66667 | 1.0135 | 11.25 | 1.0125 | 10.41667 | 10.6 | 11 |  | 1150 | 492.5 | 493.9 | 10.4325 | 498.4087 | 5.908709
1300 | 0 | 0 | 1.0144 | 11.07692 | 1.0138 | 10.61538 | 1.0135 | 10.38462 | 1.0146 | 11.23077 | 1.015 | 11.53846 | 1.0135 | 10.38462 | 10.7 | 11.2
1400 | 0 | 0 | 1.0158 | 11.28571 | 1.0157 | 11.21429 | 1.0149 | 10.64286 | 1.0164 | 11.71429 | 1.0165 | 11.78571 | 0 | 0
1500 | 0 | 0 | 1.0176 | 11.73333 | 1.0167 | 11.13333 | 1.0165 | 11 | 1.0184 | 12.26667 | 1.0181 | 12.06667 | 0 | 0